## 30W
Spirit GLS/GLSH 30W Parameter
Material : Acrylic
Item | Speed | Power | DPI | PPI | Air | Lens | Mode | Remark
Engrving | 100% | 30% | 500 | 400 | No | 2.0 Inch | B/W
Cut (2mm) | 2% | 100% | 1000 | X | Yes | 2.0 Inch | B/W
Cut (5mm) | 0.3% | 100% | 1000 | X | Yes | 2.0 Inch | B/W
Cut (10mm) | 0.1% | 100% | 1000 | X | Yes | 2.0 Inch | B/W
3D Engraving | 10% | 100% | 1000 | 400 | Yes | 2.0 Inch | 3D
Material : Wood
Item | Speed | Power | DPI | PPI | Air | Lens | Mode | Remark
Engraving MDF Board | 50% | 70% | 380 | 400 | No | 2.0 Inch | B/W
Engraving Wood | 60% | 80% | 500 | 400 | No | 2.0 Inch | B/W | Maple and Cherry wood suit for this parameter. Parameter adjustment depends on different wood elements.
Cut MDF Board | 1.5% | 100% | 500 | 400 | Yes | 2.0 Inch | B/W
3D Engraving | 10% | 100% | 600 | 400 | Yes | 2.0 Inch | 3D | Cherry, Alder, White Oak, Maple, and Teak Beeoh suit for this parameter. Paramenter adjustment depends on different wood elements.
Material : Paper
Item | Speed | Power | DPI | PPI | Air | Lens | Mode
Engraving | 80% | 40% | 500 | 400 | No | 2.0 Inch | Manual
Cut | 10% | 100% | 500 | 400 | No | 2.0 Inch | Manual
Material : Stone
Item | Speed | Power | DPI | PPI | Air | Lens | Mode
Engraving Black Crystal | 100% | 40% | 600 | 400 | No | 2.0 Inch | B/W
Engraving Crystal | 100% | 35% | 500 | 400 | No | 2.0 Inch | B/W
Engraving Laser Tile | 55% | 100% | 380 | 400 | No | 2.0 Inch | B/W
Engraving Marble | 45% | 100% | 500 | 400 | No | 2.0 Inch | B/W
Material : Textile
Item | Speed | Power | DPI | PPI | Air | Lens | Mode
Engraving Clothes | 100% | 35% | 300 | 400 | No | 2.0 Inch | B/W
Cut Clothes | 5% | 100% | 1000 | 400 | No | 2.0 Inch | B/W
Engraving Artificial Lether | 45% | 100% | 100 | 400 | No | 2.0 Inch | B/W
Engraving Lether | 45% | 25% | 300 | 400 | Yes | 2.0 Inch | B/W
Cut Lether | 10% | 100% | 500 | 400 | No | 2.0 Inch | B/W
Material : Rubber
Item | Speed | Power | DPI | PPI | Air | Lens | Mode
Engraving (3mm) | 10% | 100% | 600 | 400 | Yes | 2.0 Inch | Stamp mode
Material : 2-ply laminate
Item | Speed | Power | DPI | PPI | Air | Lens | Mode
Engraving | 100% | 25% | 380 | 400 | No | 2.0 Inch | B/W
Cut | 5% | 100% | 500 | 400 | No | 2.0 Inch | B/W
Material : Metal
Item | Speed | Power | DPI | PPI | Air | Lens | Mode | Remark
AlumaMark Engraving | 20% | 100% | 500 | 400 | Yes | 2.0 Inch | B/W
Anodized Aluminum Engraving | 25% | 100% | 600 | 400 | Yes | 2.0 Inch | B/W
Coating metal Engraving | 15% | 40% | 500 | 400 | Yes | 2.0 Inch | B/W
Bare metal Engraving | 10% | 100% | 500 | 400 | Yes | 2.0 Inch | B/W | Before engraving, the Cerdec must be applied on the bare metal.
Parameters are subject to change on laser types and material dependent.
Note on D5: MELODIE: Are we going to provide the graphics with this report? DPI is only related to the images. I am not quite sure if we should list it here.

## 40W
Spirit GLS/GLSH 40W Parameter
Material : Acrylic
Item | Speed | Power | DPI | PPI | Air | Lens | Mode | Remark
Engrving | 100% | 27% | 500 | 400 | No | 2.0 Inch | B/W
Cut (2mm) | 2.5% | 100% | 1000 | X | Yes | 2.0 Inch | B/W
Cut (5mm) | 0.3% | 100% | 1000 | X | Yes | 2.0 Inch | B/W
Cut (10mm) | 0.2% | 100% | 1000 | X | Yes | 2.0 Inch | B/W
3D Engraving | 12% | 100% | 1000 | 400 | Yes | 2.0 Inch | 3D
Material : Wood
Item | Speed | Power | DPI | PPI | Air | Lens | Mode | Remark
Engraving MDF Board | 55% | 70% | 380 | 400 | No | 2.0 Inch | B/W
Engraving Wood | 65% | 80% | 500 | 400 | No | 2.0 Inch | B/W | Maple and Cherry wood suit for this parameter. Parameter adjustment depends on different wood elements.
Cut MDF Board | 2% | 100% | 500 | 400 | Yes | 2.0 Inch | B/W
3D Engraving | 12% | 100% | 600 | 400 | Yes | 2.0 Inch | 3D | Cherry, Alder, White Oak, Maple, and Teak Beeoh suit for this parameter. Paramenter adjustment depends on different wood elements.
Material : Paper
Item | Speed | Power | DPI | PPI | Air | Lens | Mode
Engraving | 85% | 35% | 500 | 400 | No | 2.0 Inch | Manual
Cut | 15% | 100% | 500 | 400 | No | 2.0 Inch | Manual
Material : Stone
Item | Speed | Power | DPI | PPI | Air | Lens | Mode
Engraving Black Crystal | 100% | 35% | 600 | 400 | No | 2.0 Inch | B/W
Engraving Crystal | 100% | 30% | 500 | 400 | No | 2.0 Inch | B/W
Engraving Laser Tile | 60% | 100% | 380 | 400 | No | 2.0 Inch | B/W
Engraving Marble | 50% | 100% | 500 | 400 | No | 2.0 Inch | B/W
Material : Textile
Item | Speed | Power | DPI | PPI | Air | Lens | Mode
Engraving Clothes | 100% | 30% | 300 | 400 | No | 2.0 Inch | B/W
Cut Clothes | 6% | 100% | 1000 | 400 | No | 2.0 Inch | B/W
Engraving Artificial Lether | 47% | 100% | 100 | 400 | No | 2.0 Inch | B/W
Engraving Lether | 47% | 25% | 300 | 400 | Yes | 2.0 Inch | B/W
Cut Lether | 13% | 100% | 500 | 400 | No | 2.0 Inch | B/W
Material : Rubber
Item | Speed | Power | DPI | PPI | Air | Lens | Mode
Engraving (3mm) | 13% | 100% | 600 | 400 | Yes | 2.0 Inch | Stamp mode
Material : 2-ply laminate
Item | Speed | Power | DPI | PPI | Air | Lens | Mode
Engraving | 100% | 22% | 380 | 400 | No | 2.0 Inch | B/W
Cut | 5% | 100% | 500 | 400 | No | 2.0 Inch | B/W
Material : Metal
Item | Speed | Power | DPI | PPI | Air | Lens | Mode | Remark
AlumaMark Engraving | 25% | 100% | 500 | 400 | Yes | 2.0 Inch | B/W
Anodized Aluminum Engraving | 30% | 100% | 600 | 400 | Yes | 2.0 Inch | B/W
Coating metal Engraving | 20% | 40% | 500 | 400 | Yes | 2.0 Inch | B/W
Bare metal Engraving | 13% | 100% | 500 | 400 | Yes | 2.0 Inch | B/W | Before engraving, the Cerdec must be applied on the bare metal.
Parameters are subject to change on laser types and material dependent.
Note on D5: MELODIE: Are we going to provide the graphics with this report? DPI is only related to the images. I am not quite sure if we should list it here.

## 60W
Spirit GLS/GLSH 60W Parameter
Material : Acrylic
Item | Speed | Power | DPI | PPI | Air | Lens | Mode | Remark
Engrving | 100% | 25% | 500 | 400 | No | 2.0 Inch | B/W
Cut (2mm) | 3% | 100% | 1000 | X | Yes | 2.0 Inch | B/W
Cut (5mm) | 0.4% | 100% | 1000 | X | Yes | 2.0 Inch | B/W
Cut (10mm) | 0.2% | 100% | 1000 | X | Yes | 2.0 Inch | B/W
Cut (15mm) | 0.2% | 100% | 1000 | X | Yes | 2.0 Inch | B/W
3D Engraving | 10% | 100% | 1000 | 400 | Yes | 2.0 Inch | 3D
Material : Wood
Item | Speed | Power | DPI | PPI | Air | Lens | Mode | Remark
Engraving MDF Board | 50% | 60% | 380 | 400 | No | 2.0 Inch | B/W
Cut MDF Board | 2% | 100% | 500 | 400 | Yes | 2.0 Inch | B/W
3D Engraving | 10% | 100% | 600 | 400 | Yes | 2.0 Inch | 3D | Cherry, Alder, White Oak, Maple, and Teak Beeoh suit for this parameter. Paramenter adjustment depends on different wood elements.
Material : Paper
Item | Speed | Power | DPI | PPI | Air | Lens | Mode
Engraving | 100% | 30% | 500 | 400 | No | 2.0 Inch | Manual
Cut | 15% | 100% | 500 | 400 | No | 2.0 Inch | Manual
Material : Stone
Item | Speed | Power | DPI | PPI | Air | Lens | Mode
Engraving Crystal | 100% | 30% | 500 | 400 | No | 2.0 Inch | B/W
Engraving Laser Tile | 65% | 100% | 380 | 400 | No | 2.0 Inch | B/W
Engraving Marble | 55% | 100% | 500 | 400 | No | 2.0 Inch | B/W
Material : Textile
Item | Speed | Power | DPI | PPI | Air | Lens | Mode
Engraving Clothes | 100% | 20% | 300 | 400 | No | 2.0 Inch | B/W
Cut Clothes | 10% | 100% | 1000 | 400 | No | 2.0 Inch | B/W
Engraving Artificial Lether | 55% | 100% | 100 | 400 | No | 2.0 Inch | B/W
Engraving Lether | 55% | 25% | 300 | 400 | Yes | 2.0 Inch | B/W
Cut Lether | 15% | 100% | 500 | 400 | No | 2.0 Inch | B/W
Material : Rubber
Item | Speed | Power | DPI | PPI | Air | Lens | Mode
Engraving (3mm) | 15% | 100% | 600 | 400 | Yes | 2.0 Inch | Stamp mode
Material : 2-ply laminate
Item | Speed | Power | DPI | PPI | Air | Lens | Mode
Engraving | 100% | 20% | 380 | 400 | No | 2.0 Inch | B/W
Cut | 8% | 100% | 500 | 400 | No | 2.0 Inch | B/W
Material : Metal
Item | Speed | Power | DPI | PPI | Air | Lens | Mode | Remark
AlumaMark Engraving | 30% | 100% | 500 | 400 | Yes | 2.0 Inch | B/W
Anodized Aluminum Engraving | 35% | 100% | 600 | 400 | Yes | 2.0 Inch | B/W
Coating metal Engraving | 25% | 40% | 500 | 400 | Yes | 2.0 Inch | B/W
Bare metal Engraving | 15% | 100% | 500 | 400 | Yes | 2.0 Inch | B/W | Before engraving, the Cerdec must be applied on the bare metal.
Parameters are subject to change on laser types and material dependent.
Note on D5: MELODIE: Are we going to provide the graphics with this report? DPI is only related to the images. I am not quite sure if we should list it here.

## 80W
Spirit GLS/GLSH 80W Parameter
Material : Acrylic
Item | Speed | Power | DPI | PPI | Air | Lens | Mode | Remark
Engrving | 100% | 23% | 500 | 400 | No | 2.0 Inch | B/W
Cut (2mm) | 4% | 100% | 1000 | X | Yes | 2.0 Inch | B/W
Cut (5mm) | 0.5% | 100% | 1000 | X | Yes | 2.0 Inch | B/W
Cut (10mm) | 0.3% | 100% | 1000 | X | Yes | 2.0 Inch | B/W
Cut (15mm) | 0.2% | 100% | 1000 | X | Yes | 2.0 Inch | B/W
Cut (20mm) | 0.1% | 100% | 1000 | X | Yes | 2.0 Inch | B/W
3D Engraving | 15% | 100% | 1000 | 400 | Yes | 2.0 Inch | 3D
Material : Wood
Item | Speed | Power | DPI | PPI | Air | Lens | Mode | Remark
Engraving MDF Board | 60% | 60% | 380 | 400 | No | 2.0 Inch | B/W
Cut MDF Board | 3% | 100% | 500 | 400 | Yes | 2.0 Inch | B/W
3D Engraving | 15% | 100% | 600 | 400 | Yes | 2.0 Inch | 3D | Cherry, Alder, White Oak, Maple, and Teak Beeoh suit for this parameter. Paramenter adjustment depends on different wood elements.
Material : Paper
Item | Speed | Power | DPI | PPI | Air | Lens | Mode
Engraving | 100% | 25% | 500 | 400 | No | 2.0 Inch | Manual
Cut | 20% | 100% | 500 | 400 | No | 2.0 Inch | Manual
Material : Stone
Item | Speed | Power | DPI | PPI | Air | Lens | Mode
Engraving Crystal | 100% | 25% | 500 | 400 | No | 2.0 Inch | B/W
Engraving Laser Tile | 55% | 100% | 380 | 400 | No | 2.0 Inch | B/W
Engraving Marble | 45% | 100% | 500 | 400 | No | 2.0 Inch | B/W
Material : Textile
Item | Speed | Power | DPI | PPI | Air | Lens | Mode
Engraving Clothes | 100% | 17% | 300 | 400 | No | 2.0 Inch | B/W
Cut Clothes | 15% | 100% | 1000 | 400 | No | 2.0 Inch | B/W
Engraving Artificial Lether | 65% | 100% | 100 | 400 | No | 2.0 Inch | B/W
Engraving Lether | 65% | 25% | 300 | 400 | Yes | 2.0 Inch | B/W
Cut Lether | 20% | 100% | 500 | 400 | No | 2.0 Inch | B/W
Material : Rubber
Item | Speed | Power | DPI | PPI | Air | Lens | Mode
Engraving (3mm) | 20% | 100% | 600 | 400 | Yes | 2.0 Inch | Stamp mode
Material : 2-ply laminate
Item | Speed | Power | DPI | PPI | Air | Lens | Mode
Engraving | 100% | 23% | 380 | 400 | No | 2.0 Inch | B/W
Cut | 10% | 100% | 500 | 400 | No | 2.0 Inch | B/W
Material : Metal
Item | Speed | Power | DPI | PPI | Air | Lens | Mode | Remark
AlumaMark Engraving | 33% | 100% | 500 | 400 | Yes | 2.0 Inch | B/W
Anodized Aluminum Engraving | 38% | 100% | 600 | 400 | Yes | 2.0 Inch | B/W
Coating metal Engraving | 30% | 40% | 500 | 400 | Yes | 2.0 Inch | B/W
Bare metal Engraving | 20% | 100% | 500 | 400 | Yes | 2.0 Inch | B/W | Before engraving, the Cerdec must be applied on the bare metal.
Parameters are subject to change on laser types and material dependent.
Note on D5: MELODIE: Are we going to provide the graphics with this report? DPI is only related to the images. I am not quite sure if we should list it here.

## 100W
Spirit GLS/GLSH 100W Parameter
Material : Acrylic
Item | Speed | Power | DPI | PPI | Air | Lens | Mode | Remark
Engrving | 100% | 20% | 500 | 400 | No | 2.0 Inch | B/W
Cut (2mm) | 4.8% | 100% | 1000 | X | Yes | 2.0 Inch | B/W
Cut (5mm) | 0.7% | 100% | 1000 | X | Yes | 2.0 Inch | B/W
Cut (10mm) | 0.3% | 100% | 1000 | X | Yes | 2.0 Inch | B/W
Cut (15mm) | 0.2% | 100% | 1000 | X | Yes | 2.0 Inch | B/W
Cut (20mm) | 0.1% | 100% | 1000 | X | Yes | 2.0 Inch | B/W
3D Engraving | 18% | 100% | 1000 | 400 | Yes | 2.0 Inch | 3D
Material : Wood
Item | Speed | Power | DPI | PPI | Air | Lens | Mode | Remark
Engraving MDF Board | 60% | 50% | 380 | 400 | No | 2.0 Inch | B/W
Cut MDF Board | 3.4% | 100% | 500 | 400 | Yes | 2.0 Inch | B/W
3D Engraving | 18% | 100% | 600 | 400 | Yes | 2.0 Inch | 3D | Cherry, Alder, White Oak, Maple, and Teak Beeoh suit for this parameter. Paramenter adjustment depends on different wood elements.
Material : Paper
Item | Speed | Power | DPI | PPI | Air | Lens | Mode
Engraving | 100% | 22% | 500 | 400 | No | 2.0 Inch | Manual
Cut | 25% | 100% | 500 | 400 | No | 2.0 Inch | Manual
Material : Stone
Item | Speed | Power | DPI | PPI | Air | Lens | Mode
Engraving Crystal | 100% | 22% | 500 | 400 | No | 2.0 Inch | B/W
Engraving Laser Tile | 50% | 100% | 380 | 400 | No | 2.0 Inch | B/W
Engraving Marble | 40% | 100% | 500 | 400 | No | 2.0 Inch | B/W
Material : Textile
Item | Speed | Power | DPI | PPI | Air | Lens | Mode
Engraving Clothes | 100% | 15% | 300 | 400 | No | 2.0 Inch | B/W
Cut Clothes | 20% | 100% | 1000 | 400 | No | 2.0 Inch | B/W
Engraving Artificial Lether | 70% | 100% | 100 | 400 | No | 2.0 Inch | B/W
Engraving Lether | 70% | 25% | 300 | 400 | Yes | 2.0 Inch | B/W
Cut Lether | 25% | 100% | 500 | 400 | No | 2.0 Inch | B/W
Material : Rubber
Item | Speed | Power | DPI | PPI | Air | Lens | Mode
Engraving (3mm) | 25% | 100% | 600 | 400 | Yes | 2.0 Inch | Stamp mode
Material : 2-ply laminate
Item | Speed | Power | DPI | PPI | Air | Lens | Mode
Engraving | 100% | 20% | 380 | 400 | No | 2.0 Inch | B/W
Cut | 15% | 100% | 500 | 400 | No | 2.0 Inch | B/W
Material : Metal
Item | Speed | Power | DPI | PPI | Air | Lens | Mode | Remark
AlumaMark Engraving | 40% | 100% | 500 | 400 | Yes | 2.0 Inch | B/W
Anodized Aluminum Engraving | 45% | 100% | 600 | 400 | Yes | 2.0 Inch | B/W
Coating metal Engraving | 35% | 40% | 500 | 400 | Yes | 2.0 Inch | B/W
Bare metal Engraving | 25% | 100% | 500 | 400 | Yes | 2.0 Inch | B/W | Before engraving, the Cerdec must be applied on the bare metal.
Parameters are subject to change on laser types and material dependent.
Note on D5: MELODIE: Are we going to provide the graphics with this report? DPI is only related to the images. I am not quite sure if we should list it here.

## Fiber 20W
Spirit GLS/GLSH Fiber 20W Parameter
Material : Metal
Item | Speed | Power | DPI | Frequency | Lens | Mode | Remark
301 Steel Dark Engraving | 3% | 90% | 600 | 80 kHz | 4" | B/W | Auto focus and then adjust about 1~2mm
301 Steel Light Engraving | 100% | 60% | 1000 | 30 kHz | 4" | B/W
301 Image Engraving | 10% | 70% | 1000 | 70 kHz | 4" | B/W | Auto focus and then adjust about 2.2mm
Material : Anodized
Item | Speed | Power | DPI | Frequency | Lens | Mode | Remark
Anodized Aluminum | 30% | 100% | 600 | 20 kHz | 4" | B/W
Aluminum (Dark Engraving) | 30% | 100% | 1000 | 70 kHz | 4" | B/W
Aluminum (Light Engraving) | 80% | 100% | 1000 | 30 kHz | 4" | B/W
Parameters are subject to change on laser types and material dependent.

## Fiber 30W
Spirit GLS/GLSH Fiber 30W Parameter
Material : Metal
Item | Speed | Power | DPI | Frequency | Lens | Mode | Remark
301 Steel Dark Engraving | 4% | 90% | 600 | 80 kHz | 4" | B/W | Auto focus and then adjust about 1~2mm
301 Steel Light Engraving | 100% | 55% | 1000 | 30 kHz | 4" | B/W
301 Image Engraving | 15% | 70% | 1000 | 70 kHz | 4" | B/W | Auto focus and then adjust about 2.2mm
Material : Anodized
Item | Speed | Power | DPI | Frequency | Lens | Mode | Remark
Anodized Aluminum | 35% | 100% | 600 | 20 kHz | 4" | B/W
Aluminum (Dark Engraving) | 35% | 100% | 1000 | 70 kHz | 4" | B/W
Aluminum (Light Engraving) | 85% | 100% | 1000 | 30 kHz | 4" | B/W
Parameters are subject to change on laser types and material dependent.

## FIber 50W
Spirit GLS/GLSH Fiber 50W Parameter
Material : Metal
Item | Speed | Power | DPI | Frequency | Lens | Mode | Remark
301 Steel Dark Engraving | 6% | 90% | 600 | 80 kHz | 4" | B/W | Auto focus and then adjust about 1~2mm
301 Steel Light Engraving | 100% | 55% | 1000 | 30 kHz | 4" | B/W
301 Image Engraving | 15% | 70% | 1000 | 70 kHz | 4" | B/W | Auto focus and then adjust about 2.2mm
Material : Anodized
Item | Speed | Power | DPI | Frequency | Lens | Mode | Remark
Anodized Aluminum | 40% | 100% | 600 | 20 kHz | 4" | B/W
Aluminum (Dark Engraving) | 40% | 100% | 1000 | 70 kHz | 4" | B/W
Aluminum (Light Engraving) | 90% | 100% | 1000 | 30 kHz | 4" | B/W
Parameters are subject to change on laser types and material dependent.

## Fiber 60W
Spirit GLS/GLSH Fiber 60W Parameter
Material : Metal
Item | Speed | Power | DPI | Frequency | Lens | Mode | Remark
301 Steel Dark Engraving | 8% | 90% | 600 | 80 kHz | 4" | B/W | Auto focus and then adjust about 1~2mm
301 Steel Light Engraving | 100% | 50% | 1000 | 30 kHz | 4" | B/W
301 Image Engraving | 12% | 70% | 1000 | 70 kHz | 4" | B/W | Auto focus and then adjust about 2.2mm
Material : Anodized
Item | Speed | Power | DPI | Frequency | Lens | Mode | Remark
Anodized Aluminum | 45% | 100% | 600 | 20 kHz | 4" | B/W
Aluminum (Dark Engraving) | 45% | 100% | 1000 | 70 kHz | 4" | B/W
Aluminum (Light Engraving) | 90% | 100% | 1000 | 30 kHz | 4" | B/W
Parameters are subject to change on laser types and material dependent.